## cp2k Calc
Model/Structure | Total Energy (amu) | Total Energy (ev) | Total Energy (Kcal/mol) | Adsorption energy of I atom or I2 (ev) | Adsorption energy of I atom (kcal/mol) | Adsorption energy of I atom (kJ/mol)
I2 (gas) | -22.9162 | -623.5819 | -14380.36
I atom Energy | -11.42413 | -310.8665 | -7168.86
Pt(993, clean) | -29202.29 | -794635 | -18324997.8
Pt(993, 1/3) | -29513.03 | -803090.8 | -18519997.5 | -1.389013 | -32.03189 | -7.626641
Pt(993, 1/9)- atop | -29305.79 | -797451.5 | -18389948.6 | -1.152441 | -26.57633
Pt(993, 1/9)- bridge | -29305.94 | -797455.5 | -18390040.4 | -1.594709 | -36.77543
Pt(993, 1/9)- fcc | -29305.94 | -797455.5 | -18390041.0 | -1.597568 | -36.84137
Pt(993, 1/9)- hcp | -29305.94 | -797455.5 | -18390041.0 | -1.597589 | -36.84185
Pt(993, 1/3)-I atom energy |  |  |  | -2.313501 | -53.35142 | -224.076 | note: this is wrt to I atom; not wrt to I2 (g)
Pt(884, Clean) | -30765.53 | -837173 | -19305963.1
Pt(884, 1 atom), Fcc | -30777.05 | -837486.4 | -19313191.3 | -1.64821 |  | Note- I2 (g) energy is used
Pt(884, I2)- atop-fcc | -31133.18 | -847177.4 | -19536673.1 | -1.692016 |  | Note: [224] is repeated [4,4,1] times; hence [8 8 4]
Pt(884, I2)- atop-hcp | -31133.14 | -847176.2 | -19536644.8 | -1.615283 |  | Adsorption energy is per I2
Pt(884, I2) -atop | -31132.65 | -847162.9 | -19536340.0 | -0.7892513
Pt(884, I2)- fcc | -31132.92 | -847170.2 | -19536507.7 | -1.243805
Pt(884, I2)- Hcp | -31132.88 | -847169.1 | -19536482.8 | -1.176215
Pt(884, I2) -atop-atop | -31132.83 | -847167.9 | -19536453.4 | -1.096636
Model/Structure | Total Energy (amu) | Total Energy (ev) | Total Energy (Kcal/mol) | Adsorption energy of I atom or I2 (ev) | Adsorption energy of I atom (kcal/mol) | Adsorption energy of I atom (kJ/mol)
Pt(884, Clean) | -30765.53 | -837173 | -19305963.1
Mo-Pt (884, clean) | -27442.64 | -746752.6 | -17220787.2
Cu-Pt (884, clean) | -26154.41 | -711698 | -16412395.6
Co-Pt (884, Clean) |  | 0 | 0
Cr-Pt (884, Clean | -28632.59 | -779132.6 | -17967499.8
Fe-Pt (884, clean) | -30981.18 | -843041.3 | -19441290.4
Ni-Pt (884, clean) | -33909.8 | -922733.1 | -21279055.5
Pt(884, 1 atom), Fcc | -30777.05 | -837486.4 | -19313191.3 | -2.572698 |  | Note used I atom energy
Mo-Pt (884, I atom) -Atop | -27454.14 | -747065.6 | -17228004.1 | -2.083071 |  | Note used I atom energy!
Mo-Pt (884, I atom) - Bridge | -27454.15 | -747065.8 | -17228010.2 | -2.347864
Mo-Pt (884, I atom) - fcc | -27454.15 | -747065.8 | -17228010.2
Mo-Pt (884, I atom) - hcp | -27454.15 | -747065.8 | -17228009.7
Cu-Pt (884,I atom)-atop | -26165.9
Cu-Pt (884,I atom)-bridge | -26165.92
Cu-Pt (884,I atom)-fcc | -26165.92
Cu-Pt (884,I atom)- hcp | -26165.91
Cr-Pt (884,I atom)-atop
Cr-Pt (884,I atom)-bridge
Cr-Pt (884,I atom)-fcc
Cr-Pt (884,I atom)- hcp
Fe-Pt (884,I atom)-atop
Fe-Pt (884,I atom)-bridge
Fe-Pt (884,I atom)-fcc
Fe-Pt (884,I atom)- hcp
Co-Pt (884,I atom)-atop
Co-Pt (884,I atom)-bridge
Co-Pt (884,I atom)-fcc
Co-Pt (884,I atom)- hcp
Ni-Pt (884,I atom)-atop
Ni-Pt (884,I atom)-bridge
Ni-Pt (884,I atom)-fcc
Ni-Pt (884,I atom)- hcp
Model/Structure | Total Energy (amu) | Total Energy (ev) | Total Energy (Kcal/mol) | Adsorption energy of I atom or I2 (ev) | Adsorption energy of I atom (kcal/mol) | Adsorption energy of I atom (kJ/mol)
Pt(993, clean) | -29202.29 | -794635 | -18324997.8
Pt(993, 1/3)-I atom energy |  |  |  | -2.313501 | -53.35142 | -224.076 | note: this is wrt to I atom; not wrt to I2 (g)
Mo-Pt (993, 1/3)- fcc | -25307.38

## Literature Calc
Paper: | Charge transfer and adsorption energies in the iodine-Pt(111) interaction
Year | 2005
Author | Tkatchenko
Data | Adsorption Energy (Kcal/Mol)
Model (2*2) I-Pt
Atop | 51.7
bridge | 59.3
hcp | 60.9
fcc | 61.3
Model (3*3) I-Pt
Atop | 51.7
bridge | 59.3
hcp | 60.9
fcc | 61.3
Paper: | Thermal Desorption study of iodine on Pt(111)
Year | 2003
Author | Labayen et al
model (sqrt(3)*sqrt(3)] R 30
Enthalpy of desorption | 199-239 Kj/mol
model (sqrt(7)*sqrt(7)] R19.1
Enthalpy of desorption | 181-222 Kj/mol